## Dashboard
1g vs. µg Solidification — At-a-Glance Dashboard ¦ All Phenomena ¦ April 2026
Section | Phenomenon | Effect Type | Magnitude of Gravity Effect | Scale (0–10) | Visual Bar | Flemings Ch. | Research Gap? | Priority | Key References
A — Macrosegregation (Ch.7) | Axial macrosegregation — Al-Si columnar | Quantitative | ~4–6× reduction in segregation amplitude | 6 | ██████░░░░ | Ch. 7 | — | ★★ Medium | Zhang 2024 npj Microgravity; Mehrabian/Flemings 1970
A — Macrosegregation (Ch.7) | Axial macrosegregation — Al-Cu equiaxed | Mechanism Change | Qualitative change — directional sign lost | 8 | ████████░░ | Ch. 7 | Potential | ★★★ High | Zhang 2024; Chen 2025 JOM
A — Macrosegregation (Ch.7) | Radial macrosegregation (Al-20Cu Bridgman) | Quantitative | ~3–4× reduction | 5 | █████░░░░░ | Ch. 7 | — | ★★ Medium | Spinella 2024 Materialia; Williams 2022 MMTA
A — Macrosegregation (Ch.7) | Inverse (shrinkage-driven) segregation | Equivalent | Equivalent in both regimes | 2 | ██░░░░░░░░ | Ch. 7 | — | ★ Low | Zhang 2024; Mirihanage 2023 npj Microgravity
A — Macrosegregation (Ch.7) | Channel / freckle segregation | New Phenomenon | Critical Ra → ∞; phenomenon eliminated | 10 | ██████████ | Ch. 7 | Potential | ★★★ High | Mehrabian/Flemings 1970; CETSOL/MICAST; Zhang 2024
A — Macrosegregation (Ch.7) | Interdendritic flow driver | Mechanism Change | Buoyancy term fully eliminated; physics simplified | 8 | ████████░░ | Ch. 7 | Potential | ★★★ High | Simpson & Kou 1984; Ganesan & Poirier 1990
A — Macrosegregation (Ch.7) | Solute redistribution mechanism | Mechanism Change | Transport mode switch: convective → diffusive | 9 | █████████░ | Ch. 7 | Potential | ★★★ High | Thi 2005 J. Cryst. Growth; Stelian 2005
A — Macrosegregation (Ch.7) | Freezing-shrinkage / surface morphology | New Phenomenon | New morphology class accessible only in µg | 8 | ████████░░ | Ch. 7 | Potential | ★★★ High | Wang 2024 Adv. Mater. doi:10.1002/adma.202313162
B — Dendritic (Ch.3,5) | Secondary dendrite arm spacing SDAS (Al-7Si matched pair) | Quantitative | ~30% finer in µg (coarsening suppressed) | 3 | ███░░░░░░░ | Ch. 3, 5 | — | ★ Low | Zhang 2024 npj Microgravity; Roósz 2022 Crystals
B — Dendritic (Ch.3,5) | Primary dendrite arm spacing PDAS | Quantitative | Histogram tightening; scatter reduced ~50% | 4 | ████░░░░░░ | Ch. 3, 5 | — | ★ Low | Williams 2022 MMTA; Ngomesse 2021 Acta Mat.
B — Dendritic (Ch.3,5) | Equiaxed grain size (Al-Cu, grain-refined) | Quantitative | ~2–3× finer grains | 4 | ████░░░░░░ | Ch. 3, 5 | — | ★ Low | Zimmermann 2024 Materialia; Williams 2022
B — Dendritic (Ch.3,5) | Columnar-to-Equiaxed Transition (CET) position | Mechanism Change | CET position shifts from ~30% → >90% solidified | 8 | ████████░░ | Ch. 3, 5 | Potential | ★★★ High | Mirihanage 2023 npj Microgravity; Ngomesse 2021
B — Dendritic (Ch.3,5) | CET blocking mechanism | Mechanism Change | Mechanism shift — different physics entirely | 7 | ███████░░░ | Ch. 3, 5 | Potential | ★★ Medium | Ngomesse 2021 (MASER-14 X-ray in situ)
B — Dendritic (Ch.3,5) | CET onset under g-jitter | Methodology Advance | Threshold bound established: <0.04g benign | 2 | ██░░░░░░░░ | Ch. 3, 5 | — | ★ Low | Geng 2025 IOP Conf. Ser.
B — Dendritic (Ch.3,5) | Dendrite tip velocity V(ΔT) in SCN | Methodology Advance | 20-year IDGE gap resolved in µg | 7 | ███████░░░ | Ch. 3, 5 | Potential | ★★ Medium | Glicksman 1994–99 IDGE; Alexandrov 2026 Acta Mat.
B — Dendritic (Ch.3,5) | Equiaxed nucleation dynamics | Mechanism Change | Qualitative change in nucleation mode | 8 | ████████░░ | Ch. 3, 5 | Potential | ★★★ High | Becker 2023 MMTA doi:10.1007/s11661-023-07092-0
B — Dendritic (Ch.3,5) | Dendritic growth velocity (Al-Cu/Ge isothermal) | Equivalent | No significant gravity effect at low ΔT | 1 | █░░░░░░░░░ | Ch. 3, 5 | — | ★ Low | Becker 2023 MMTA
B — Dendritic (Ch.3,5) | Fragment density / sedimentation (Al-7Si 3D) | Mechanism Change | Mechanism change; sedimentation eliminated | 7 | ███████░░░ | Ch. 3, 5 | Potential | ★★ Medium | Abou-Khalil 2023 Acta Mat.
B — Dendritic (Ch.3,5) | Phase-field model accuracy (primary spacing) | Methodology Advance | Model accuracy improved 3–6× using µg benchmark | 6 | ██████░░░░ | Ch. 3, 5 | — | ★★ Medium | Tian 2026; Medjkoune 2025 Acta Mat.
B — Dendritic (Ch.3,5) | 3D dendritic array stability benchmark | Methodology Advance | New quantitative regime opened | 6 | ██████░░░░ | Ch. 3, 5 | — | ★★ Medium | Medjkoune 2025 Acta Mat. doi:10.1016/j.actamat.2025.120954
C — Eutectic/Immiscible (Ch.4,6) | Jackson-Hunt λ²V = K (2D lamellar eutectic) | Quantitative | 2D J-H confirmed in µg; convection error ~10–20% | 3 | ███░░░░░░░ | Ch. 4, 6 | — | ★ Low | Xu 2024 Intermetallics; Cao 2025 Materials
C — Eutectic/Immiscible (Ch.4,6) | 3D anisotropy-driven eutectic grain morphology | New Phenomenon | New morphology class inaccessible on ground | 8 | ████████░░ | Ch. 4, 6 | Potential | ★★★ High | Mohagheghi 2024 MMTA
C — Eutectic/Immiscible (Ch.4,6) | Oscillatory / locked eutectic colonies | Mechanism Change | Weak convection >1 µm/s suppresses on ground | 7 | ███████░░░ | Ch. 4, 6 | Potential | ★★ Medium | Akamatsu 2023 npj Microgravity
C — Eutectic/Immiscible (Ch.4,6) | Peritectic coupled growth wavelength selection | Methodology Advance | Quantitative mechanistic prediction now possible | 6 | ██████░░░░ | Ch. 4, 6 | — | ★★ Medium | Rátkai 2024 Acta Mat.; Ludwig 2022 ISS
C — Eutectic/Immiscible (Ch.4,6) | Coupled vs. divorced eutectic (Fe-19Si) | Mechanism Change | Morphology switch: divorced ↔ coupled | 8 | ████████░░ | Ch. 4, 6 | Potential | ★★★ High | Hu 2025 Rev. Mater. Res.
C — Eutectic/Immiscible (Ch.4,6) | Eutectic undercooling achieved (Zr-V refractory) | New Phenomenon | ~3–8× deeper undercooling accessible | 8 | ████████░░ | Ch. 4, 6 | Potential | ★★★ High | Wang 2024 Phys. Fluids 36, 042110
C — Eutectic/Immiscible (Ch.4,6) | Spiral / Marangoni-wave coupled eutectic growth | New Phenomenon | New pattern class — inaccessible on ground | 9 | █████████░ | Ch. 4, 6 | Potential | ★★★ High | Wang 2024 Phys. Fluids; Liao 2025 Adv. Mater.
C — Eutectic/Immiscible (Ch.4,6) | Monotectic droplet separation (Al-Bi, Fe-Cu) | Mechanism Change | Sedimentation eliminated; droplet size ~100× smaller | 9 | █████████░ | Ch. 4, 6 | Potential | ★★★ High | Jiang 2020; Uporov 2024 Intermetallics
C — Eutectic/Immiscible (Ch.4,6) | Core-shell immiscible microsphere formation | New Phenomenon | Mechanism isolated — Marangoni sufficient alone | 8 | ████████░░ | Ch. 4, 6 | Potential | ★★★ High | Chen 2024 JMPT; Wang Li 2019
C — Eutectic/Immiscible (Ch.4,6) | Anomalous eutectic at velocity transitions (Ni-Sn) | Methodology Advance | Transient state now fully observable | 6 | ██████░░░░ | Ch. 4, 6 | — | ★★ Medium | Cao 2025 Materials
D — Nucleation (Ch.9) | Max undercooling — Nb-Si eutectic (CSS) | Quantitative | ~2.5× deeper; approaches 0.2 T_L homogeneous limit | 8 | ████████░░ | Ch. 9 | Potential | ★★★ High | Wang 2024 Angew. Chem. doi:10.1002/ange.202313165
D — Nucleation (Ch.9) | Max undercooling — Nb₈₄.₁Si₁₅.₉ | Quantitative | ~4× deeper | 8 | ████████░░ | Ch. 9 | Potential | ★★★ High | Chang 2024 Rev. Sci. Instrum. 95, 095103
D — Nucleation (Ch.9) | Max undercooling — Zr-Ni-Al-Nb BMG | New Phenomenon | Metastable amorphization accessible — new state | 9 | █████████░ | Ch. 9 | Potential | ★★★ High | 2025 MMTA doi:10.1007/s11661-025-07887-1
D — Nucleation (Ch.9) | Undercooling record — Zr₆₄V₃₆ (refractory) | New Phenomenon | Previously inaccessible state | 9 | █████████░ | Ch. 9 | Potential | ★★★ High | Wang 2024 Phys. Fluids
D — Nucleation (Ch.9) | Nucleation kinetics under stirring (Zr₈₀Pt₂₀) | Mechanism Change | Opposite trend to ground intuition — qualitative reversal | 8 | ████████░░ | Ch. 9 | Potential | ★★★ High | Gangopadhyay 2025 J. Chem. Phys. 162, 134502
D — Nucleation (Ch.9) | Metastable phase selection (Fe-Cr-Ni) | Mechanism Change | Phase-selection pathway altered | 7 | ███████░░░ | Ch. 9 | Potential | ★★ Medium | Herlach 1997 (revived 2024 ISS-EML); Hasan & Choudhuri 2025
D — Nucleation (Ch.9) | Recalescence velocity V(ΔT) curve shape | Methodology Advance | Full kinetics quantifiable for first time | 7 | ███████░░░ | Ch. 9 | Potential | ★★ Medium | Alexandrov 2025 Math. Methods Appl. Sci.
D — Nucleation (Ch.9) | Interface response function | Methodology Advance | New methodology — data previously inaccessible | 7 | ███████░░░ | Ch. 9 | Potential | ★★ Medium | Jin 2024 Acta Phys. Sin.; Wang 2024 Adv. Mater.
D — Nucleation (Ch.9) | Container-wall heterogeneous nucleation | Mechanism Change | Qualitative removal of dominant nucleation pathway | 9 | █████████░ | Ch. 9 | Potential | ★★★ High | Herlach 1993, 2007, 2010 (series)
D — Nucleation (Ch.9) | Burst vs. continuous nucleation geometry | Mechanism Change | Qualitative change in nucleation mode | 8 | ████████░░ | Ch. 9 | Potential | ★★★ High | Becker 2023 MMTA
E — Thermophysical (Ch.1,2,8) | BPS solute boundary layer (Al-1.5Ni plane front) | Methodology Advance | Analytic diffusion theory validated quantitatively | 7 | ███████░░░ | Ch. 1, 2, 8 | Potential | ★★ Medium | Thi 2005 J. Crystal Growth
E — Thermophysical (Ch.1,2,8) | g-jitter effect on BPS boundary layer | Methodology Advance | New g-jitter sensitivity regime characterized | 5 | █████░░░░░ | Ch. 1, 2, 8 | — | ★★ Medium | Stelian 2005 J. Cryst. Growth
E — Thermophysical (Ch.1,2,8) | Liquid density measurement uncertainty | Quantitative | ~5–10× improvement in precision | 8 | ████████░░ | Ch. 1, 2, 8 | Potential | ★★★ High | Au 2023; rare-earth titanate 2024; Vit106a 2026 npj Microgravity
E — Thermophysical (Ch.1,2,8) | Liquid surface tension uncertainty | Quantitative | ~3–10× improvement | 7 | ███████░░░ | Ch. 1, 2, 8 | Potential | ★★ Medium | Au 2023; Mohr ISS-EML Part III
E — Thermophysical (Ch.1,2,8) | Liquid viscosity uncertainty | Quantitative | ~3–5× improvement | 7 | ███████░░░ | Ch. 1, 2, 8 | Potential | ★★ Medium | Au 2023; Vit106a 2026 npj Microgravity
E — Thermophysical (Ch.1,2,8) | Cross-platform validation (ISS vs. CSS) | Persistent Gap | Open gap — no cross-validation exists as of 2026 | 0 | ░░░░░░░░░░ | Ch. 1, 2, 8 | YES | ★ Low | CSS dataset Liu 2025/26 Sci. Data; Brillo 2024 (ground only)
E — Thermophysical (Ch.1,2,8) | Evaporation mass loss during EML (FeCrNi) | Methodology Advance | Mass-loss model confirmed — uncertainty resolved | 5 | █████░░░░░ | Ch. 1, 2, 8 | — | ★★ Medium | npj Microgravity 2024 doi:10.1038/s41526-024-00416-1
E — Thermophysical (Ch.1,2,8) | Specific heat / emissivity of BMGs | Methodology Advance | New benchmark class — first containerless BMG property set | 7 | ███████░░░ | Ch. 1, 2, 8 | Potential | ★★ Medium | Vit106a 2026 npj Microgravity doi:10.1038/s41526-026-00572-6
F — Semiconductors (Ch.2,9) | Crystal detachment from crucible wall | Mechanism Change | Qualitative change — mechanism reversed | 9 | █████████░ | Ch. 2, 9 | Potential | ★★★ High | Duffar 1990 J. Cryst. Growth; Regel & Wilcox 1998
F — Semiconductors (Ch.2,9) | Dewetting angle criterion | Methodology Advance | Clean mechanism isolation — capillarity alone sufficient | 8 | ████████░░ | Ch. 2, 9 | Potential | ★★★ High | Duffar 1990; Cröll 2009 MRS Bulletin
F — Semiconductors (Ch.2,9) | Dislocation density (GeSi, GaSb — historical) | Quantitative | 1–1.5 orders of magnitude improvement | 9 | █████████░ | Ch. 2, 9 | Potential | ★★★ High | Regel & Wilcox 1998; Volz ISS GeSi
F — Semiconductors (Ch.2,9) | Dislocation density — InAsSb CSS 2026 | Quantitative | 1 order of magnitude — recent confirmation | 9 | █████████░ | Ch. 2, 9 | Potential | ★★★ High | npj Microgravity 2026 doi:10.1038/s41526-026-00581-5
F — Semiconductors (Ch.2,9) | Compositional uniformity (InAsSb CSS) | Quantitative | Near-uniform — composition control qualitatively improved | 7 | ███████░░░ | Ch. 2, 9 | Potential | ★★ Medium | npj Microgravity 2026
F — Semiconductors (Ch.2,9) | Stacking-fault elimination (InSe CSS) | New Phenomenon | Qualitative property unlock — new physics accessible | 10 | ██████████ | Ch. 2, 9 | Potential | ★★★ High | Nature Commun. 2026 doi:10.1038/s41467-026-70520-1
F — Semiconductors (Ch.2,9) | Semiconductor quality meta-baseline (160 crystals) | Quantitative | Strong overall benefit confirmed quantitatively | 7 | ███████░░░ | Ch. 2, 9 | Potential | ★★ Medium | Vincent 2024 npj Microgravity doi:10.1038/s41526-024-00410-7
F — Semiconductors (Ch.2,9) | High-field (10 T) Bridgman as µg analog | Methodology Advance | Ground approximation: achieves ~35% not ~90–99% of µg benefit | 3 | ███░░░░░░░ | Ch. 2, 9 | — | ★ Low | 2026 AIP Scilight (unverified peer-reviewed)
G — Porosity/AM (Ch.10) | Gas bubble buoyant escape | Mechanism Change | Mechanism change: buoyancy → Marangoni only | 8 | ████████░░ | Ch. 10 | Potential | ★★★ High | µg porosity literature; Nat. Commun. 2024 pore evolution
G — Porosity/AM (Ch.10) | AM DED pore retention (metallic glass) | Quantitative | Modestly higher pore retention in µg (+4–8% vol) | 2 | ██░░░░░░░░ | Ch. 10 | — | ★ Low | Progress in Additive Manufacturing 2025
G — Porosity/AM (Ch.10) | Marangoni-driven bubble motion | Methodology Advance | Quantitative mechanism now explicit | 7 | ███████░░░ | Ch. 10 | Potential | ★★ Medium | Nat. Commun. 2024 doi:10.1038/s41467-024-45913-9
G — Porosity/AM (Ch.10) | µg → AM defect-mitigation bridge | Persistent Gap | Open linkage — key research gap | 0 | ░░░░░░░░░░ | Ch. 10 | YES | ★ Low | Adv. Eng. Materials 2025 review adem.202501082
H — Mech. Props. (Ch.10) | Tensile strength of ISS/CSS-solidified alloys | Persistent Gap | Gap remains — strongest PhD-thesis lever | 0 | ░░░░░░░░░░ | Ch. 10 | YES | ★ Low | — (open gap)
H — Mech. Props. (Ch.10) | Fatigue / creep of µg-solidified alloys | Persistent Gap | Gap remains | 0 | ░░░░░░░░░░ | Ch. 10 | YES | ★ Low | — (open gap)
H — Mech. Props. (Ch.10) | Hardness / microindentation | Persistent Gap | Under-populated — few data points | 2 | ██░░░░░░░░ | Ch. 10 | YES | ★ Low | Ruan 2017 Acta Mat.; Hu 2025 Fe-19Si
H — Mech. Props. (Ch.10) | Semiconductor carrier mobility (µg vs 1g) | Quantitative | Consistent improvement — aggregate only | 7 | ███████░░░ | Ch. 10 | Potential | ★★ Medium | Vincent 2024 npj Microgravity
H — Mech. Props. (Ch.10) | InSe piezo/ferroelectric response (CSS) | New Phenomenon | Qualitative property unlock — functional material enabled | 10 | ██████████ | Ch. 10 | Potential | ★★★ High | Nat. Commun. 2026 doi:10.1038/s41467-026-70520-1
H — Mech. Props. (Ch.10) | Grain-size vs. cooling-rate anomaly (Fe-19Si) | Persistent Gap | Counter-intuitive — unresolved mechanistic question | 5 | █████░░░░░ | Ch. 10 | YES | ★★ Medium | Hu 2025 Rev. Mater. Res.

## Sec A
A — Fluid Flow, Convection & Macrosegregation (Flemings Ch. 7)
# | Phenomenon | 1g Prediction / Observation | µg Observation | Magnitude of Gravity Effect | Scale (0–10) | Visual Bar | Key References
A1 | Axial macrosegregation — Al-Si columnar | Si enriches upward +20–30%; density-driven solutal buoyancy | ±5% flat diffusive profile | ~4–6× reduction in segregation amplitude | 6 | ██████░░░░ | Zhang 2024 npj Microgravity; Mehrabian/Flemings 1970
A2 | Axial macrosegregation — Al-Cu equiaxed | Cu enriches downward (heavy Cu sinks); strong gradient | "Almost disappears" — essentially uniform | Qualitative change — directional sign lost | 8 | ████████░░ | Zhang 2024; Chen 2025 JOM
A3 | Radial macrosegregation (Al-20Cu Bridgman) | ~15–20% radial segregation amplitude | <5% radial (near-diffusive) | ~3–4× reduction | 5 | █████░░░░░ | Spinella 2024 Materialia; Williams 2022 MMTA
A4 | Inverse (shrinkage-driven) segregation | Present at chill face — shrinkage + buoyancy driven | Still present — gravity-independent | Equivalent in both regimes | 2 | ██░░░░░░░░ | Zhang 2024; Mirihanage 2023 npj Microgravity
A5 | Channel / freckle segregation | Present above Ra_cr ≈ 0.25–46 (geometry-dependent) | Not observed in any µg Ni-superalloy or Al-Cu trial | Critical Ra → ∞; phenomenon eliminated | 10 | ██████████ | Mehrabian/Flemings 1970; CETSOL/MICAST; Zhang 2024
A6 | Interdendritic flow driver | Buoyancy (thermosolutal) + shrinkage — buoyancy dominant | Shrinkage only — buoyancy eliminated | Buoyancy term fully eliminated; physics simplified | 8 | ████████░░ | Simpson & Kou 1984; Ganesan & Poirier 1990
A7 | Solute redistribution mechanism | Convective bulk mixing; Scheil-like profiles | Purely diffusive — BPS/Tiller theory validated | Transport mode switch: convective → diffusive | 9 | █████████░ | Thi 2005 J. Cryst. Growth; Stelian 2005
A8 | Freezing-shrinkage / surface morphology | Masked by buoyancy-driven flow; smooth surface collapse | Wrinkled & spiral shrinkage patterns (refractory droplets) | New morphology class accessible only in µg | 8 | ████████░░ | Wang 2024 Adv. Mater. doi:10.1002/adma.202313162
Section A: 8 phenomena ¦ High-effect (scale ≥7): 5 ¦ Gaps/Missing: 0

## Sec B
B — Dendritic & Cellular Solidification (Flemings Ch. 3, 5)
# | Phenomenon | 1g Prediction / Observation | µg Observation | Magnitude of Gravity Effect | Scale (0–10) | Visual Bar | Key References
B1 | Secondary dendrite arm spacing SDAS (Al-7Si matched pair) | 150–250 µm (convection enhances coarsening) | 120–180 µm — finer, narrower distribution | ~30% finer in µg (coarsening suppressed) | 3 | ███░░░░░░░ | Zhang 2024 npj Microgravity; Roósz 2022 Crystals
B2 | Primary dendrite arm spacing PDAS | Convection-broadened; wide scatter; histogram skewed | Narrower, tighter distribution — diffusion-controlled | Histogram tightening; scatter reduced ~50% | 4 | ████░░░░░░ | Williams 2022 MMTA; Ngomesse 2021 Acta Mat.
B3 | Equiaxed grain size (Al-Cu, grain-refined) | 200–500 µm (sedimenting grains coarsen) | 100–300 µm (3× finer vs. non-refined µg controls) | ~2–3× finer grains | 4 | ████░░░░░░ | Zimmermann 2024 Materialia; Williams 2022
B4 | Columnar-to-Equiaxed Transition (CET) position | ~30% solidified — occurs early; strong solutal blocking | Absent or >90% solidified — largely suppressed | CET position shifts from ~30% → >90% solidified | 8 | ████████░░ | Mirihanage 2023 npj Microgravity; Ngomesse 2021
B5 | CET blocking mechanism | Solutal blocking dominant (convection sweeps ahead) | Mechanical/shrinkage-flow blocking (no solutal sweep) | Mechanism shift — different physics entirely | 7 | ███████░░░ | Ngomesse 2021 (MASER-14 X-ray in situ)
B6 | CET onset under g-jitter | N/A (fixed 1g) | Negligible up to ±0.04g; first empirical threshold | Threshold bound established: <0.04g benign | 2 | ██░░░░░░░░ | Geng 2025 IOP Conf. Ser.
B7 | Dendrite tip velocity V(ΔT) in SCN | Convection-enhanced; +20% excess over LGK | LGK + non-paraboloid tip + 0.2R integration → within scatter | 20-year IDGE gap resolved in µg | 7 | ███████░░░ | Glicksman 1994–99 IDGE; Alexandrov 2026 Acta Mat.
B8 | Equiaxed nucleation dynamics | Continuous, spatially scattered — convection samples sites | Burst-like, simultaneous — uniform solute field | Qualitative change in nucleation mode | 8 | ████████░░ | Becker 2023 MMTA doi:10.1007/s11661-023-07092-0
B9 | Dendritic growth velocity (Al-Cu/Ge isothermal) | ≈8 µm/s at same ΔT | ≈8 µm/s — identical | No significant gravity effect at low ΔT | 1 | █░░░░░░░░░ | Becker 2023 MMTA
B10 | Fragment density / sedimentation (Al-7Si 3D) | Sedimentation-dependent; fragments settle and coarsen | Misorientation-driven only — no sedimentation | Mechanism change; sedimentation eliminated | 7 | ███████░░░ | Abou-Khalil 2023 Acta Mat.
B11 | Phase-field model accuracy (primary spacing) | >30% discrepancy pre-2020 (convection confounds data) | 5–10% with GPU phase-field vs. DECLIC-DSI µg data | Model accuracy improved 3–6× using µg benchmark | 6 | ██████░░░░ | Tian 2026; Medjkoune 2025 Acta Mat.
B12 | 3D dendritic array stability benchmark | Largely untested (2D proxies; convection distorts) | 3D benchmark established (DECLIC-DSI) | New quantitative regime opened | 6 | ██████░░░░ | Medjkoune 2025 Acta Mat. doi:10.1016/j.actamat.2025.120954
Section B: 12 phenomena ¦ High-effect (scale ≥7): 5 ¦ Gaps/Missing: 0

## Sec C
C — Eutectic, Peritectic & Immiscible (Flemings Ch. 4, 6)
# | Phenomenon | 1g Prediction / Observation | µg Observation | Magnitude of Gravity Effect | Scale (0–10) | Visual Bar | Key References
C1 | Jackson-Hunt λ²V = K (2D lamellar eutectic) | n ≈ 0.5 (ideal); convection masks deviations | n = 0.484 (HEA Al₀.₉CoCrNi₂.₁); 3→0.4 µm across 0.1–2000 µm/s | 2D J-H confirmed in µg; convection error ~10–20% | 3 | ███░░░░░░░ | Xu 2024 Intermetallics; Cao 2025 Materials
C2 | 3D anisotropy-driven eutectic grain morphology | Isotropic J-H in 2D; 3D morphology unresolved | "Laminated Matrix with Rods" (LMR) — new morphology | New morphology class inaccessible on ground | 8 | ████████░░ | Mohagheghi 2024 MMTA
C3 | Oscillatory / locked eutectic colonies | Damped by weak convection (~1 µm/s is enough) | Persistent, clearly observable — instability revealed | Weak convection >1 µm/s suppresses on ground | 7 | ███████░░░ | Akamatsu 2023 npj Microgravity
C4 | Peritectic coupled growth wavelength selection | Qualitatively reported (TRIS-NPG ISS); mechanism unclear | Phase-field matches µg; lamellar↔rod via composition | Quantitative mechanistic prediction now possible | 6 | ██████░░░░ | Rátkai 2024 Acta Mat.; Ludwig 2022 ISS
C5 | Coupled vs. divorced eutectic (Fe-19Si) | Divorced (convection redistributes solute) | Coupled (diffusion-limited, pattern maintained) | Morphology switch: divorced ↔ coupled | 8 | ████████░░ | Hu 2025 Rev. Mater. Res.
C6 | Eutectic undercooling achieved (Zr-V refractory) | Ground ~30–80 K (container + sedimentation limit) | 253 K with spiral eutectic (CSS) | ~3–8× deeper undercooling accessible | 8 | ████████░░ | Wang 2024 Phys. Fluids 36, 042110
C7 | Spiral / Marangoni-wave coupled eutectic growth | Not observed (buoyancy overrides Marangoni) | Present in CSS refractory droplets | New pattern class — inaccessible on ground | 9 | █████████░ | Wang 2024 Phys. Fluids; Liao 2025 Adv. Mater.
C8 | Monotectic droplet separation (Al-Bi, Fe-Cu) | Stokes sedimentation dominates — macro-phase separation | Marangoni-only; dispersed droplets 1–2 µm | Sedimentation eliminated; droplet size ~100× smaller | 9 | █████████░ | Jiang 2020; Uporov 2024 Intermetallics
C9 | Core-shell immiscible microsphere formation | Requires forced stabilization (field/spinning) | Natural outcome driven by Marangoni flow | Mechanism isolated — Marangoni sufficient alone | 8 | ████████░░ | Chen 2024 JMPT; Wang Li 2019
C10 | Anomalous eutectic at velocity transitions (Ni-Sn) | Transient — obscured by convection on ground | Clearly resolved in µg; onset parameters measurable | Transient state now fully observable | 6 | ██████░░░░ | Cao 2025 Materials
Section C: 10 phenomena ¦ High-effect (scale ≥7): 7 ¦ Gaps/Missing: 0

## Sec D
D — Nucleation, Undercooling & Interface Kinetics (Flemings Ch. 9)
# | Phenomenon | 1g Prediction / Observation | µg Observation | Magnitude of Gravity Effect | Scale (0–10) | Visual Bar | Key References
D1 | Max undercooling — Nb-Si eutectic (CSS) | Ground levitator ~100–180 K | 437 K (CSS-ESL) | ~2.5× deeper; approaches 0.2 T_L homogeneous limit | 8 | ████████░░ | Wang 2024 Angew. Chem. doi:10.1002/ange.202313165
D2 | Max undercooling — Nb₈₄.₁Si₁₅.₉ | ~100 K (ground EML) | 421 K (0.18 T_L) | ~4× deeper | 8 | ████████░░ | Chang 2024 Rev. Sci. Instrum. 95, 095103
D3 | Max undercooling — Zr-Ni-Al-Nb BMG | Ground-limited by container nucleation | 274 K → 83% amorphous phase fraction | Metastable amorphization accessible — new state | 9 | █████████░ | 2025 MMTA doi:10.1007/s11661-025-07887-1
D4 | Undercooling record — Zr₆₄V₃₆ (refractory) | N/A — not achievable on ground | 253 K + spiral eutectic pattern | Previously inaccessible state | 9 | █████████░ | Wang 2024 Phys. Fluids
D5 | Nucleation kinetics under stirring (Zr₈₀Pt₂₀) | Convection accelerates nucleation (more site sampling) | RF stirring slows nucleation — first µg evidence for CFM | Opposite trend to ground intuition — qualitative reversal | 8 | ████████░░ | Gangopadhyay 2025 J. Chem. Phys. 162, 134502
D6 | Metastable phase selection (Fe-Cr-Ni) | FCC dominant at typical undercoolings | BCC selected under deep undercooling (µg enables) | Phase-selection pathway altered | 7 | ███████░░░ | Herlach 1997 (revived 2024 ISS-EML); Hasan & Choudhuri 2025
D7 | Recalescence velocity V(ΔT) curve shape | Often unresolved at high ΔT (convection mixing) | U-shaped V(ΔT) curve resolved (Zr-Ni-Al; Al-Ni ISS-EML) | Full kinetics quantifiable for first time | 7 | ███████░░░ | Alexandrov 2025 Math. Methods Appl. Sci.
D8 | Interface response function | Rarely measured in deep undercooling regime | Becoming quantifiable on CSS (refractory alloys) | New methodology — data previously inaccessible | 7 | ███████░░░ | Jin 2024 Acta Phys. Sin.; Wang 2024 Adv. Mater.
D9 | Container-wall heterogeneous nucleation | Dominant in 1g crucibles — limits ΔT to ~50–100 K | Eliminated (containerless EML/ESL) | Qualitative removal of dominant nucleation pathway | 9 | █████████░ | Herlach 1993, 2007, 2010 (series)
D10 | Burst vs. continuous nucleation geometry | Continuous, spatially scattered | Burst, simultaneous — uniform solute field | Qualitative change in nucleation mode | 8 | ████████░░ | Becker 2023 MMTA
Section D: 10 phenomena ¦ High-effect (scale ≥7): 10 ¦ Gaps/Missing: 0

## Sec E
E — Thermophysical Properties, Heat Flow & Plane-Front (Flemings Ch. 1, 2, 8)
# | Phenomenon | 1g Prediction / Observation | µg Observation | Magnitude of Gravity Effect | Scale (0–10) | Visual Bar | Key References
E1 | BPS solute boundary layer (Al-1.5Ni plane front) | Convection-reduced boundary layer; theory over-predicts | Full BPS analytic profile recovered | Analytic diffusion theory validated quantitatively | 7 | ███████░░░ | Thi 2005 J. Crystal Growth
E2 | g-jitter effect on BPS boundary layer | N/A (steady 1g) | Sensitive below 10⁻² Hz — periodic destabilization | New g-jitter sensitivity regime characterized | 5 | █████░░░░░ | Stelian 2005 J. Cryst. Growth
E3 | Liquid density measurement uncertainty | 5–10% (ground EML; convection distorts shape) | ±0.4–1% (ISS-EML/ELF) | ~5–10× improvement in precision | 8 | ████████░░ | Au 2023; rare-earth titanate 2024; Vit106a 2026 npj Microgravity
E4 | Liquid surface tension uncertainty | 3–8% (ground) | ±0.6–2% (ISS-EML) | ~3–10× improvement | 7 | ███████░░░ | Au 2023; Mohr ISS-EML Part III
E5 | Liquid viscosity uncertainty | 5–15% (ground; natural convection interferes) | ±1.9% (Au); Vogel-Fulcher fit for BMGs | ~3–5× improvement | 7 | ███████░░░ | Au 2023; Vit106a 2026 npj Microgravity
E6 | Cross-platform validation (ISS vs. CSS) | N/A | NOT YET PERFORMED — systematic comparison missing | Open gap — no cross-validation exists as of 2026 | 0 | ░░░░░░░░░░ | CSS dataset Liu 2025/26 Sci. Data; Brillo 2024 (ground only)
E7 | Evaporation mass loss during EML (FeCrNi) | Modeled with wide uncertainty | Validated via post-flight SEM-EDX in three labs | Mass-loss model confirmed — uncertainty resolved | 5 | █████░░░░░ | npj Microgravity 2024 doi:10.1038/s41526-024-00416-1
E8 | Specific heat / emissivity of BMGs | Ground-limited by container reactions | Vit106a full dataset now available (ISS-EML) | New benchmark class — first containerless BMG property set | 7 | ███████░░░ | Vit106a 2026 npj Microgravity doi:10.1038/s41526-026-00572-6
Section E: 8 phenomena ¦ High-effect (scale ≥7): 5 ¦ Gaps/Missing: 1

## Sec F
F — Detached Bridgman & Semiconductor Crystal Quality (Flemings Ch. 2, 9)
# | Phenomenon | 1g Prediction / Observation | µg Observation | Magnitude of Gravity Effect | Scale (0–10) | Visual Bar | Key References
F1 | Crystal detachment from crucible wall | Rare — suppressed by hydrostatic pressure | Natural outcome; 10–100 µm gap forms spontaneously | Qualitative change — mechanism reversed | 9 | █████████░ | Duffar 1990 J. Cryst. Growth; Regel & Wilcox 1998
F2 | Dewetting angle criterion | Ground-workable only with rough crucibles or applied ΔP | Capillary-only (contact + growth angle > 180°) confirmed | Clean mechanism isolation — capillarity alone sufficient | 8 | ████████░░ | Duffar 1990; Cröll 2009 MRS Bulletin
F3 | Dislocation density (GeSi, GaSb — historical) | Baseline ground crystal quality | ~10–50× lower in detached-grown crystals | 1–1.5 orders of magnitude improvement | 9 | █████████░ | Regel & Wilcox 1998; Volz ISS GeSi
F4 | Dislocation density — InAsSb CSS 2026 | Baseline ground InAsSb | 10× lower (CSS µg growth) | 1 order of magnitude — recent confirmation | 9 | █████████░ | npj Microgravity 2026 doi:10.1038/s41526-026-00581-5
F5 | Compositional uniformity (InAsSb CSS) | Variable across wafer (convective mixing) | ±0.5 mol% Sb over 11 mm × 2.5 mm | Near-uniform — composition control qualitatively improved | 7 | ███████░░░ | npj Microgravity 2026
F6 | Stacking-fault elimination (InSe CSS) | Present; masks intrinsic properties | Eliminated — activates intrinsic sliding ferroelectricity | Qualitative property unlock — new physics accessible | 10 | ██████████ | Nature Commun. 2026 doi:10.1038/s41467-026-70520-1
F7 | Semiconductor quality meta-baseline (160 crystals) | Baseline ground quality across diverse alloys | 86% improved on ≥1 metric (meta-analysis) | Strong overall benefit confirmed quantitatively | 7 | ███████░░░ | Vincent 2024 npj Microgravity doi:10.1038/s41526-024-00410-7
F8 | High-field (10 T) Bridgman as µg analog | N/A (ground only) | ~35% dislocation reduction (partial emulation) | Ground approximation: achieves ~35% not ~90–99% of µg benefit | 3 | ███░░░░░░░ | 2026 AIP Scilight (unverified peer-reviewed)
Section F: 8 phenomena ¦ High-effect (scale ≥7): 7 ¦ Gaps/Missing: 0

## Sec G
G — Gas Porosity, Bubble Behaviour & AM Bridge (Flemings Ch. 10)
# | Phenomenon | 1g Prediction / Observation | µg Observation | Magnitude of Gravity Effect | Scale (0–10) | Visual Bar | Key References
G1 | Gas bubble buoyant escape | Bubbles rise under g; most vent — low porosity | Bubbles trapped; Marangoni-only escape | Mechanism change: buoyancy → Marangoni only | 8 | ████████░░ | µg porosity literature; Nat. Commun. 2024 pore evolution
G2 | AM DED pore retention (metallic glass) | Lower than µg (buoyant venting helps) | 49.7 → 53.9% volume fraction (1g vs µg) | Modestly higher pore retention in µg (+4–8% vol) | 2 | ██░░░░░░░░ | Progress in Additive Manufacturing 2025
G3 | Marangoni-driven bubble motion | Masked by buoyancy — not isolatable | Isolated & quantifiable in µg / AM environment | Quantitative mechanism now explicit | 7 | ███████░░░ | Nat. Commun. 2024 doi:10.1038/s41467-024-45913-9
G4 | µg → AM defect-mitigation bridge | — | Emerging concept — no full cross-validation yet | Open linkage — key research gap | 0 | ░░░░░░░░░░ | Adv. Eng. Materials 2025 review adem.202501082
Section G: 4 phenomena ¦ High-effect (scale ≥7): 2 ¦ Gaps/Missing: 1

## Sec H
H — Processing–Structure–Property & Mechanical Data (Flemings Ch. 10)
# | Phenomenon | 1g Prediction / Observation | µg Observation | Magnitude of Gravity Effect | Scale (0–10) | Visual Bar | Key References
H1 | Tensile strength of ISS/CSS-solidified alloys | Baseline (published, well-characterized) | NO PUBLISHED DATA — open gap as of April 2026 | Gap remains — strongest PhD-thesis lever | 0 | ░░░░░░░░░░ | — (open gap)
H2 | Fatigue / creep of µg-solidified alloys | Baseline (well-characterized) | NO PUBLISHED DATA | Gap remains | 0 | ░░░░░░░░░░ | — (open gap)
H3 | Hardness / microindentation | Baseline | Ruan 2017 AlAgGe: finer grain → higher H (limited dataset) | Under-populated — few data points | 2 | ██░░░░░░░░ | Ruan 2017 Acta Mat.; Hu 2025 Fe-19Si
H4 | Semiconductor carrier mobility (µg vs 1g) | Baseline (well-characterized) | Improved in 86% of 160 crystals (meta-analysis) | Consistent improvement — aggregate only | 7 | ███████░░░ | Vincent 2024 npj Microgravity
H5 | InSe piezo/ferroelectric response (CSS) | Suppressed by stacking faults — not measurable | High-performance ferroelectric activated | Qualitative property unlock — functional material enabled | 10 | ██████████ | Nat. Commun. 2026 doi:10.1038/s41467-026-70520-1
H6 | Grain-size vs. cooling-rate anomaly (Fe-19Si) | Finer grain expected without convection (standard logic) | LARGER grain in µg (lower effective cooling rate) | Counter-intuitive — unresolved mechanistic question | 5 | █████░░░░░ | Hu 2025 Rev. Mater. Res.
Section H: 6 phenomena ¦ High-effect (scale ≥7): 2 ¦ Gaps/Missing: 4

## Statistics
Distribution of Effect Types — All Sections
Effect Type | Count | % of Total | Avg. Scale | High Effect (≥7) | Interpretation
Quantitative | 17 | 25.76% | 6.1 | 10 | Measurable factor-of-N change between 1g and µg
Mechanism Change | 16 | 24.24% | 8 | 16 | Dominant physical process switches entirely
New Phenomenon | 10 | 15.15% | 8.9 | 10 | Only observable / accessible in µg conditions
Equivalent | 2 | 3.03% | 1.5 | 0 | No significant difference; gravity plays no role
Methodology Advance | 15 | 22.73% | 5.9 | 7 | µg enables cleaner benchmark / theory validation
Persistent Gap | 6 | 9.091% | 1.2 | 0 | Data missing or cross-validation lacking as of 2026
TOTAL: 66 phenomena | 66 | 100% | 6.4 | 43 (65%) | Gravity has large effect (≥7/10) on majority of phenomena
Note: % column uses formula =count/total. Scale bars: 0=no effect, 10=orders of magnitude.

## Research Gaps
Research Gaps — 1g vs. µg Solidification (April 2026)
Gap ID | Domain | Priority | Gap Description | Why Critical | Suggested Approach
RG-1 | Mechanical Properties | Critical | No tensile strength, fatigue, or creep data for ISS/CSS-solidified metallic alloys in the open literature (as of April 2026). | Impossible to assess structural utility of µg-processed alloys without mechanical data. Structure–property link entirely missing. | Mechanical test program on returned ISS samples (CETSOL, MICAST); standardised mini-tensile specimens from CSS bulk alloys.
RG-2 | Thermophysical Cross-Platform | Critical | No systematic ISS-EML vs. CSS cross-validation for density, surface tension, viscosity on the same alloy. | Without cross-validation, systematic errors between platforms unquantified; ESA and CNSA databases cannot be merged with confidence. | Joint ISS/CSS experiment on reference alloy (e.g., Au, Fe-Ni); publish with full uncertainty budgets.
RG-3 | G-Jitter Thresholds (Broad) | High | Only one empirical g-jitter threshold published (Al-20Cu, ±0.04g). No data for eutectic, undercooled, or semiconductor systems. | ISS vibration spectrum (0.01–100 Hz) affects all experiments differently; thresholds needed per system type. | Systematic parabolic-flight campaign varying alloy class, frequency, and amplitude.
RG-4 | AM–Microgravity Linkage | High | Conceptual bridge between µg solidification physics and AM defect mitigation exists but no quantitative cross-validation. | AM in space and on Earth can benefit from µg-derived Marangoni pore-elimination insights, but the link is asserted, not demonstrated. | Targeted melt-pool µg experiment replicating AM thermal gradients; compare pore statistics vs. AM ground controls.
RG-5 | Semiconductor Property Database | High | 86% improvement claim (Vincent 2024 meta-analysis) conflates heterogeneous metrics across 160 crystals from different eras. | A controlled, standardised dataset is needed for quantitative comparison. | Standardised post-flight protocol (XRD rocking curve, etch-pit density, Hall mobility) applied uniformly to all future CSS/ISS samples.
RG-6 | Macrosegregation in AM Parts (µg) | Moderate | Macrosegregation characterisation of AM parts produced in µg (e.g., ISS) is essentially absent from literature. | Unknown whether µg AM material retains the segregation benefits seen in conventionally solidified ingots. | Micro-XRF and EPMA mapping of AM parts returned from ISS; compare with identical ground-processed control.
RG-7 | Peritectic/Monotectic Phase Diagrams Under µg | Moderate | Thermodynamic reassessment of phase diagram boundaries in µg has not been performed. | Phase-field models use 1g-derived thermodynamic databases; if µg shifts apparent boundaries, models need recalibration. | Calorimetric DSC on returned µg-solidified samples; compare with CALPHAD predictions.
RG-8 | Counter-Intuitive Grain Coarsening (Fe-19Si) | Moderate | Fe-19Si shows LARGER grains in µg than on ground — opposite to standard expectation (Hu 2025). Mechanism unresolved. | If suppression of convection reduces effective cooling rate more than coarsening driving force, standard scaling laws need revision. | Coupled thermal–microstructure model for Fe-Si in µg; DSC calibration; compare with phase-field simulation.

## Open Questions
Open Questions — 1g vs. µg Solidification (April 2026)
OQ # | Domain | Type of Work | Open Question | Table Ref.
OQ-1 | Dendritic Growth | Theory | Does the Alexandrov (2026) non-paraboloid tip correction fully resolve the IDGE tip-velocity anomaly, or is there a residual kinetic-coefficient discrepancy not accessible in µg? | B7
OQ-2 | Nucleation Kinetics | Experiment | Does RF stirring universally slow nucleation in supercooled melts (CFM), or is this specific to Zr₈₀Pt₂₀? What is the stirring-rate threshold? | D5
OQ-3 | Undercooling Limits | Theory + Exp. | What sets the practical ceiling for undercooling on CSS — impurity level, cooling rate, or a fundamental thermodynamic limit approaching 0.2 T_L? | D1–D4
OQ-4 | CET in 3D | Experiment | Is CET truly absent in µg directional solidification of non-grain-refined alloys, or does it occur much deeper in the mushy zone than X-ray can image? | B4
OQ-5 | Phase Field Validity | Modelling | Are phase-field simulations validated only for SCN and Al-Cu, or can they be extended to HEA eutectic systems (Al₀.₉CoCrNi₂.₁) using µg benchmarks? | B11, C1
OQ-6 | Marangoni vs. Buoyancy Crossover | Theory + Exp. | At what exact gravity level (between 10⁻⁴g and 1g) does Marangoni flow begin to dominate over buoyancy in a typical metallic melt? Is it alloy-class-dependent? | C7–C9, G1
OQ-7 | Semiconductor Yield | Controlled Exp. | What fraction of the improvement in µg-grown semiconductor crystals is attributable to containerless processing (no wall nucleation) vs. suppressed convection per se? | F1–F7
OQ-8 | Mechanical Property Scaling | Experiment | If µg produces finer SDAS and fewer dislocations, what is the quantitative Hall-Petch or Orowan strengthening gain for engineering alloy systems? | H1–H3
OQ-9 | AM in Space | Applied Research | Can µg-derived insights on Marangoni-driven pore elimination be used to design improved AM process parameters on Earth, or is the physics too context-specific? | G3–G4
OQ-10 | Metastable Phases | Materials Design | BMG formation (Zr-Ni-Al-Nb; 83% amorphous in µg) raises the question: can µg containerless processing enable bulk metallic glasses of alloy compositions not glass-forming on Earth? | D3, D6

## Legend
Legend — Effect Types, Scale, and Column Definitions
Row Colour | Effect Type | Description | Scale Range | Example Phenomena
| Quantitative | Measurable factor-of-N change in a property between 1g and µg | 2–10 | SDAS 30% finer; segregation 4–6×; density uncertainty 10× better
| Mechanism Change | The dominant physical process switches (e.g., convective → diffusive) | 5–10 | CET mechanism; nucleation mode; interdendritic flow driver
| New Phenomenon | Pattern, morphology, or state only observable/accessible in µg | 6–10 | Spiral eutectic; LMR morphology; freckle elimination; InSe ferroelectric
| Equivalent | No significant difference between 1g and µg outcomes | 1–3 | Isothermal dendritic growth velocity; inverse segregation
| Methodology Advance | µg provides a cleaner benchmark enabling better theory validation | 3–8 | BPS boundary layer; DECLIC 3D dendrite; viscosity ±1.9%
| Persistent Gap | Data missing or cross-validation lacking as of April 2026 | 0 | Tensile strength; fatigue; ISS-EML vs. CSS cross-validation
Scale bar notation: ██████████ = 10 (max: orders of magnitude / new phenomenon) ░░░░░░░░░░ = 0 (no effect / gap) Each █ ≈ 1 point on 0–10 scale